## Sheet1
Composition | d(mm) | Temperature | Hardness(HV) | Toughness(Mpa.m^(-1/2))
WC-14.5Co | 1.5 | 1400 | 1750 | 10.3
WC-15.5Co | 0.4 | 1400 | 1620 | 11.1
WC-4.5Co | 1.8 | 1480 | 2110 | 7.8
WC-11.5Co | 1.3 | 1420 | 1890 | 9.8
WC-11.5Co | 1.4 | 1420 | 1810 | 9.7
WC-14.5Co | 1.5 | 1400 | 1650 | 9.4
WC-15.5Co | 3.1 | 1400 | 1270 | 14.5
WC-4.5Co | 1.9 | 1480 | 2090 | 7.1
WC-11.5Co | 1.4 | 1420 | 1800 | 8.9
WC-3Co | 2 | 1520 | 2010 | 6.8
WC-10Co | 2.5 | 1350 | 1277 | 16.3
WC-6Co | 1.2 | 1350 | 1678 | 9.7
WC-6Co | 0.8 | 1350 | 1843 | 8.4
WC-15Co | 0.07 | 1350 | 1938 | 8.02
WC-13Co | 0.07 | 1350 | 2052 | 8.3
WC-7Co | 0.07 | 1350 | 2308 | 8.41
WC-12Co | - | 1000 | 1472 | 10
WC-12Co | 0.7 | 1050 | 1512 | 9.55
WC-12Co | 0.8 | 1100 | 1450 | 10.9
WC-12Co | 0.78 | 1400 | 1381 | 17.3
WC-12Co | 0.86 | 1450 | 1386 | 13.53
WC-12Co | 1.06 | 1450 | 1370 | 14.04
WC-15Co | 1.4 | 1350 | 1417 | 10.2
WC-15Co | 1.4 | 1400 | 1416 | 9.5
WC-7Co | 1.31 | 1380 | 1363 | 12.8
WC-7Co | 0.93 | 1380 | 1456 | 11.2
WC-7Co | 1.48 | 1430 | 1357 | 14
WC-7Co | 1 | 1430 | 1447 | 11.3
WC-7Co | 1.38 | 1450 | 1475.7 | 12.04
WC-12Co | 1 | 1400 | 1420 | 14.3
WC-10Co | 0.97 | 1410 | 1440 | 11.8
WC-8Co | 1.9 | 1400 | 1360 | 14.78
WC-8Co | 1.55 | 1400 | 1380 | 12.43
WC-8Co | 4.7 | 1400 | 1230 | 14.31
WC-8Co | 5.3 | 1400 | 1243 | 16.4
WC-10Co | 0.2 | 1350 | 1415 | 11.3
WC-10Co | 0.1 | 1200 | 1845 | 10.2
WC-12Co | 0.3 | 1100 | 2250 | 15.3
WC-12Co | 0.05 | 1200 | 2200 | 11.9
WC-5Co | 3 | 1480 | 1205 | 17.6
WC-10Co | 4.2 | 1480 | 1192 | 20.3
WC-8Co | 1.9 | 1400 | 1360 | 14.8
WC-8Co | 1.55 | 1400 | 1380 | 12.43
WC-8Co | 5.3 | 1400 | 1243 | 16.4
WC-8Co | 4.7 | 1400 | 1230 | 14.31
WC-8Co | 1.9 | 1400 | 1232 | 14.1
WC – 15Co | 2 | 1390 | 1030 | 15.8
WC – 10Co | 1.6 | 1390 | 1290 | 14.7
WC – 10Co | 0.92 | 1390 | 1463 | 13.2
WC – 10Co | 0.66 | 1390 | 1480 | 13.5
WC – 10Co | 0.93 | 1390 | 1350 | 14.4
WC-12Co | 0.05 | 1200 | 2200 | 11.9
WC-6Co | 0.35 | 1150 | 2025 | 9.2
WC-9.2Co | 0.258 | 1150 | 1992 | 11.9
WC-8Co | 0.4 | 1370 | 1635 | 12.1
WC-12Co | 0.4 | 1370 | 1908 | 10.5
WC-7Co | 2.3 | 1430 | 1347 | 13.7
WC-6Co | 9.6 | 1450 | 996 | 16.9
WC-6Co | 4.7 | 1450 | 1155 | 14.3
WC-6Co | 6.5 | 1450 | 1164 | 17.8
WC-10Co | 2.7 | 1500 | 1910 | 8.1
WC-7Co | 1.4 | 1450 | 1476 | 12.1
WC-12Co | 1 | 1400 | 1420 | 14.3
WC-10Co | 0.4 | 1350 | 1362 | 14.2
WC-12Co | 0.8 | 1400 | 1381 | 17.3
WC-12Co | 0.3 | 1100 | 1800 | 10.7
WC-8Co | 1.6 | 1400 | 1380 | 12.4